## Sheet1
HDPE Liners for Carbon Steel Pipes for Corrosive Services
Introduction
Carbon Steel Pipe is often lined with HDPE (High Density Polyethylene) in corrosive and
abrasive services to enhance the service life of the pipe.
Following are some salient features for HDPE lining of CS pipes
1. Typical HDPE grades used for pipe lining are
a. ASTM PE-3408
b. ASTM PE-4710
c. ISO PE-100
These are chemically resistant to a wide range of chemicals and also provide increased
resistance to erosion compared to bare CS
3. HDPE lining can be used to rehabilitate existing pipelines since HDPE is excellent for
bridging holes and spanning gaps often caused by corrosion and erosion.
4. HDPE lining can also improve the flow characteristics of the pipeline, because, although
there is a slight reduction in inside diameter of the host pipe, the absolute roughness of
HDPE is approximately 30 times lower (smoother) than new carbon steel.
5. The earlier process of lining CS pipe was 'slip lining' wherein the host CS pipe was used
as a conduit for a smaller diameter fully structural HDPE pipe. With a hoop strength that is
drastically lower than carbon steel, HDPE pipe must be very thick to contain increasing
amounts of pressure, and the pressure rating of the HDPE is significantly reduced in
hydrocarbon service and at temperatures above ambient conditions.
6. The new method is the use of interactive, tight-fitting HDPE liners and utilized in oilfield
pipelines. The applications typically include crude oil pipelines, pipelines containing oil
emulsions or 3-phase flow, produced water, water injection / disposal, sour and wet gas
pipelines, and CO2 production and injection lines
Criteria for Wall Thickness of Interactive HDPE Liners
The HDPE liner is designed and produced such that the outside diameter (OD) is larger than
the ID of the host pipe to be protected or rehabilitated. Based on the Id of the host pipe,
the appropriate HDPE liner size is known, and the HDPE wall thickness can be chosen based
on extrusion capabilities and the desired service application. To save raw material cost of the
HDPE liner, the thinnest practical wall thickness is chosen; however physical limitations of
the HDPE extrusion process is often the determining factor in allowable wall thickness.
The manufacturers of HDPE liners typically use a ratio of OD to wall thickness
(called the 'Standard Dimension Ratio' or 'SDR') of '41'.
Table: Interactive HDPE liner OD and min. wall thickness based on SDR 41
Nominal Pipe Size, inch | Liner OD, inch | Min. Wall thickness, inch | Min. Wall thickness, mm
3 | 3.5 | 0.08536585 | 2.168293
4 | 4.5 | 0.1097561 | 2.787805
6 | 6.625 | 0.1615854 | 4.104268
8 | 8.625 | 0.2103659 | 5.343293
10 | 10.75 | 0.2621951 | 6.659756
12 | 12.75 | 0.3109756 | 7.89878
14 | 14 | 0.3414634 | 8.673171
16 | 16 | 0.3902439 | 9.912195
18 | 18 | 0.4390244 | 11.15122
20 | 20 | 0.4878049 | 12.39024
24 | 24 | 0.5853659 | 14.86829
26 | 26 | 0.6341463 | 16.10732
28 | 28 | 0.6829268 | 17.34634
30 | 30 | 0.7317073 | 18.58537
32 | 32 | 0.7804878 | 19.82439
36 | 36 | 0.8780488 | 22.30244
42 | 42 | 1.02439 | 26.01951
48 | 48 | 1.170732 | 29.73659
54 | 54 | 1.317073 | 33.45366
Note:
Pressure ratings for interactive liners are determined by the host pipe
Prepared by:
Ankur Srivastava
Chemical Engineer
Email: | ankur_2061@hotmail.com